## Sheet1
Componet | Material | Density | Youngs Modulus | Elastic Strain Limit (%)
Structral Member | Dyneema | 975 | 100*10^9 | 1
Wire | Copper | 8960 | 128*10^9 | 0.2
| Alunimum | 2700 | 69*10^9 | 0.2
Wire Insulation | XLPE | 930 | 60*10^9 | 1
Fiber Optic | POF | 1000 | 15*10^9 | 2
Fiber Optic Sheath | Steel | 8050 | 200*10^9 | 0.2
External Sheath | HDPE | 970 | 1.5*10^9 | 9
| LDPE | 940 | .3*10^9 | 9
Bedding | Hessian Tape | 1000 | .01*10^9 | ""